## CALCULATIONS (hidden)
CONCRETE MIX PROPORTIONING
[14 empty] | Table 1 value of X IS 10262 |  |  | Table 3 Air content IS 10262
1) | STIPULATIONS | [7 empty] | GRADES | AGG.SIZE | EXPOSURE | WORKABILITY | ZONE
[9 empty] | 10 | 10 | MILD | 25 | 1 | S/N | GRADE | X | S/N | Nominal maximin size of aggregate (mm) |  |  | Entraped air % of volume of concrete
| a) | Grade Designation |  |  |  | : | M | 30 | 15 | 20 | MODERATE | 50 | 2 | 1 | M10 | 5
| b) | Type of cement |  |  |  | : | OPC 53 Grade |  | 20 | 40 | SEVERE | 75 | 3 |  | M15 |  | 1 | 10 |  |  | 1.5
| c) | Maximum niminal size of aggregate |  |  |  | : | 20 | mm | 25 |  | VER SEVERE | 100 | 4 | 2 | M20 | 5.5 | 2 | 20 |  |  | 1
| d) | Exposure condition |  |  |  | : | SEVERE |  | 30 |  | EXTREME | 125 |  |  | M25 |  | 3 | 40 |  |  | 0.8
| e) | Workability |  |  |  | : | 100 | mm | 35 |  |  | 150 |  | 3 | M30 | 6.5
| f) | Maximum cement content |  |  |  | : | 450 | kg/m3 | 40 |  | CONCRETE | 175 |  |  | M40
| g) | Chemical Admixture type |  |  |  | : | - |  | 45 |  | Plain | 200 |  |  | M45
| h) | Concrete type |  |  |  | : | Plain |  | 50 |  | REINFORCED |  |  |  | M50
2) | TEST DATA FOR MATERIALS | [7 empty] | 55 | [5 empty] | M55
[9 empty] | 60 | [5 empty] | M60
| a) | Specific gravity of Cement |  |  |  | : | 2.88 |  | 65 |  |  |  |  | 4 | > M65 | 8
| b) | Specific gravity of Coarse aggregate |  |  |  | : | 2.75 |  | 70
| c) | Specific gravity of Fine aggregate |  |  |  | : | 2.65 |  | 75 |  |  |  |  | Table 2 value of S IS 10262
| e) | Specific gravity of Chemical admixture |  |  |  | : | - |  | 80
| d) | Water absorption of Fine aggregate |  |  |  | : | 1 | % | [5 empty] | S/N | GRADE | S
| f) | Water absorption of Coarse aggregate |  |  |  | : | 0.5 | % | [5 empty] | 1 | M10 | 3.5
| g) | Seive analysis of Fine aggregate |  |  |  | : | ZONE | 2 | [6 empty] | M15
| h) | Seive analysis of Coarse aggregate |  |  |  | : | - | [6 empty] | 2 | M20 | 4
M25
[14 empty] | 3 | M30 | 5
3) | TARGET STRENGTH | [13 empty] | M40
M45
| f 'ck = | 38.25 | N/mm2 |  | 38.25 | [9 empty] | M50
[5 empty] | 36.5 | [9 empty] | M55
4) | AIR CONTENT | [13 empty] | M60 |  | FIG:1, Free water-cement ratio IS 1062
[14 empty] | 4 | M65 | 6
| Air content = |  | 1 | % | [10 empty] | M70
M75
5) | WATER - CEMENT RATIO | [13 empty] | M80 |  | Table : 5 IS 456:2000
| w/c = | 0.3 | From graph | [10 empty] | S/N | Exposure | Plain concrete |  |  | Reinforced concrete
[16 empty] | Min cement content (kg/m3) | Min W/C | Min Grade | Min cement content (kg/m3) |  | Min W/C | Min Grade
6) | WATER CONTENT
[14 empty] | [1] | [2] | [3] | [4] | [5] | [6] |  | [7] | [8]
|  | water content for 50mm slump = |  | 186 | kg | [8 empty] | 1 | Mild | 220 | 0.6 | - | 300 |  | 0.55 | M20
[14 empty] | 2 | Moderate | 240 | 0.6 | M15 | 301 |  | 0.5 | M25
|  | Increase 3% for ever 25 mm slump | [11 empty] | 3 | Severe | 250 | 0.5 | M20 | 302 |  | 0.45 | M30
|  | Estimated water = |  | 197.16 | kg | [8 empty] | 4 | Very severe | 260 | 0.45 | M20 | 303 |  | 0.45 | M35
[14 empty] | 5 | Extreme | 280 | 0.4 | M25 | 304 |  | 0.4 | M40
7) | CEMENT CONTENT
|  |  | w/c = | 0.3 | [9 empty] | Table: 4 IS 10262
|  | Max.cement = |  | 450 | kg/m3
|  | Cement content = |  | 657.2 | kg | [8 empty] | S/N | Nominal maximin size of aggregate (mm) |  | Water content (kg)
|  | As per IS 450 |  | 450 | kg/m3
[14 empty] | 1 | 10 |  | 208
8) | VOLUME OF COARES & FINE AGGREGATE | [12 empty] | 2 | 20 |  | 186
[14 empty] | 3 | 40 |  | 165
|  | For 0.5 w/c = | 0.62 | [10 empty] | Table: 5 IS 10262
0.5
| Volume of Coarse aggregates = |  | 0.66 | [10 empty] | S/N | Nominal maximin size of aggregate (mm) |  | Volume of coarse aggregate per unit volume of total aggregate for different zone of fine aggregate
| Volume of fine aggregates = |  | 0.34 | [13 empty] | Zone 4 | Zone 3 |  | Zone 2 | Zone 1
[14 empty] | 1 | 10 |  | 0.54 | 0.52 |  | 0.5 | 0.48 |  | 0.51
[14 empty] | 2 | 20 |  | 0.66 | 0.64 |  | 0.62 | 0.6 |  | 0.63
| MIX CALCULATION | [12 empty] | 3 | 40 |  | 0.73 | 0.72 |  | 0.71 | 0.69 |  | 0.7125
a) | Total Volume |  | 1 | m3
b) | Air entraped |  | 0.01 | m3
c | Volume of cement |  | 0.15625 | m3
d) | Volume of Water |  | 0.19716 | m3
e) | Volume of aggregates |  | 0.63659 | m3
f) | Mass of CA |  | 1155.41085 | kg
g) | Mass of FA |  | 573.56759 | kg
PROPORTIONS
| CEMENT |  | 450 | kg/m3
| WATER |  | 197.16 | kg/m3
| FINE AGGREGATE |  | 573.56759 | kg/m3
| COARSE AGGREGATE |  | 1155.41085 | kg/m3
| w/c |  | 0.3
Note on D54: theertha giri: REFFER TABLE 5 IS10262:2019

## MIX DESIGN
CONCRETE MIX DESIGN | [6 empty] | MANUAL INPUT |  | 5.5 | ZONE | CONCRETE | EXPOSURE | GRADES | AGG.SIZE | WORKABILITY
[9 empty] | 4 | 1 | Plain | Mild | 10 | 10 | 25
STIPULATIONS |  |  |  |  | CALCULATIONS |  |  |  | 208 | 2 | Reinforced | Moderate | 15 | 20 | 50
Grade Designation |  | M | 20 |  | Target strength (f'ck) |  | 26.6 | N/mm2 | 535.6 | 3 |  | Severe | 20 | 40 | 75
Maximum niminal size of aggregate |  | 10 | mm |  | Air content |  | 0.015 | m3 | 0.1 | 4 |  | Very severe | 25 | 0 | 100
Exposure condition |  | Severe |  |  | Water content |  | 214.24 | kg | 0.02 |  |  | Extreme | 30 |  | 125
Workability |  | 75 | mm |  | Water cement ratio |  | 0.4 |  | 0.51 |  |  |  | 35 |  | 150
Maximum cement content |  | 450 | kg/m3 |  | Cement content |  | 450 | kg/m3 | 0.53 |  |  |  | 40 |  | 175
Chemical Admixture type |  | - |  |  | Volume of coarse aggregate |  | 0.53 |  | 0.1465798 |  |  |  | 45 |  | 200
Concrete type |  | Plain |  |  | Volume of Fine aggregate |  | 0.47 |  | 0.21424 |  |  |  | 50
[9 empty] | 0.6241802 |  |  |  | 55
TEST DATA FOR MATERIALS |  |  |  |  | PROPROTIONS | [7 empty] | 60
Specific gravity of Cement |  | 3.07 |  |  | Cement |  | 450 | kg/m3 |  |  |  |  | 65
Specific gravity of Coarse aggregate |  | 0.9 |  |  | water |  | 214.24 | kg/m3 |  |  |  |  | 70
Specific gravity of Fine aggregate |  | 0.9 |  |  | Fine Aggregate |  | 264.0282 | kg/m3 |  |  |  |  | 75
Specific gravity of Chemical admixture |  | - |  |  | Coarse Aggregate |  | 297.734 | kg/m3 |  |  |  |  | 80
Water absorption of Fine aggregate |  | 1 | % |  | Water-cement ratio |  | 0.4
Water absorption of Coarse aggregate |  | 0.5 | %
Fine aggregate (Zone) |  | 2
| Cement | Fine Aggregate |  | Coarse Aggregate |  | W/C
| 1 | 0.5867294 |  | 0.661631 |  | 0.4
THEERTHAGIRI S
Note on U1: X value table 1 is 10262
Note on U2: S value table 1 IS10262
Note on U3: Water contentnn for 50mm slump
Note on U4: CEMENT CONTENT
Note on U5: 0.5 - w/c
Note on U6: theertha giri: Interpolation
Note on M7: ENTER MANUALLY
Note on U7: ZONE ( average of all zones)
Note on U8: vol. of CA
Note on U9: volume of cement
Note on U10: volume of water
Note on U11: volume of aggregates

## MOULD CALCULATION
CUBE - 150 mm |  |  | CYLINDER -
VOLUME | 0.003375 | m3 | VOLUME | 0.007065 | m3
No. of cube | 9 |  | No. of cylinder | 3
Wastage | 20 | % | Wastage | 20 | %
Cement | 16.4025 | Kg | Cement | 11.4453 | Kg
Water | 7.809048 | Kg | Water | 5.44898016 | Kg
Fine Aggregate | 9.623829 | Kg | Fine Aggregate | 6.715294 | Kg
Coarse Aggregate | 10.8524 | Kg | Coarse Aggregate | 7.572565 | Kg
PRISM
VOLUME | 0.01575 | m3 | VOLUME | 0.001 | m3
No. of prism | 2 |  | No. of | 6
Wastage | 20 | % | Wastage | 20 | %
Cement | 17.01 | Kg | Cement | 3.24 | Kg
Water | 8.098272 | Kg | Water | 1.542528 | Kg
Fine Aggregate | 9.980267 | Kg | Fine Aggregate | 1.901003 | Kg
Coarse Aggregate | 11.25434 | Kg | Coarse Aggregate | 2.143684 | Kg

## MIX DESIGN - PRINT
CONCRETE MIX DESIGN
STIPULATIONS |  |  |  |  | CALCULATIONS
Grade Designation |  | M | 20 |  | Target strength (f'ck) |  | 26.6 | N/mm2
Maximum nominal size of aggregate |  | 10 | mm |  | Air content |  | 0.015 | m3
Exposure condition |  | Severe |  |  | Water content |  | 214.24 | kg
Workability |  | 75 | mm |  | Water cement ratio |  | 0.4
Maximum cement content |  | 450 | kg/m3 |  | Cement content |  | 450 | kg/m3
Chemical Admixture type |  | - |  |  | Volume of coarse aggregate |  | 0.53
Concrete type |  | Plain |  |  | Volume of Fine aggregate |  | 0.47
TEST DATA FOR MATERIALS |  |  |  |  | PROPROTIONS
Specific gravity of Cement |  | 3.07 |  |  | Cement |  | 450 | kg/m3
Specific gravity of Coarse aggregate |  | 0.9 |  |  | water |  | 214.24 | kg/m3
Specific gravity of Fine aggregate |  | 0.9 |  |  | Fine Aggregate |  | 264.0282 | kg/m3
Specific gravity of Chemical admixture |  | - |  |  | Coarse Aggregate |  | 297.734 | kg/m3
Water absorption of Fine aggregate |  | 1 | % |  | Water-cement ratio |  | 0.4
Water absorption of Coarse aggregate |  | 0.5 | %
Fine aggregate (Zone) |  | 2
| Cement | Fine Aggregate |  | Coarse Aggregate |  | W/C
| 1 | 0.5867294 |  | 0.661631 |  | 0.4

## DASHBOARD (hidden)
CONCRETE MIX DESIGN
CONCRETE PROPERTIES
a) | Grade to design |  | : | 30 | MPa | Cement | Fine Agg | Coarse Agg | w/c
b) | Grade of cement |  | : | OPC 53 Grade |  | 1 | 1.274595 | 2.56758 | 0.4381333
c) | Specific Gravity of Cement |  | : | 2.88
d) | Type of concrete |  | : | Plain |  | For Cylinder |  | No. of Cylinder |  | 1
[6 empty] | Wastage |  | 20 | %
SITE CONDITION | [5 empty] | Volume of Cylinder |  | 0.005301438 | m3
a) | Exposure condition |  | : | SEVERE |  | CEMENT |  | 2.862776 | Kg
b) | Workability |  | : | 100 | mm | WATER |  | 1.254278 | Kg
[6 empty] | FINE AGGREGATE |  | 3.648879 | Kg
AGGREGATES |  |  | : |  |  | COARSE AGGREGATE |  | 7.350406 | Kg
a) | Zone of Fine Aggregate |  | : | ZONE | 2
b) | Specific Gravity of Coarse aggregate |  | : | 2.75 |  | For Cylinder |  | No. of Cylinder |  | 1
c) | Specific Gravity of Fine aggregate |  | : | 2.65 |  | Wastage |  | 20 | %
d) | Maximum Nominal size |  | : | 20 | mm | Volume of Cylinder |  |  | m3
[6 empty] | CEMENT |  |  | Kg
MIX PROPORTION | [5 empty] | WATER |  |  | Kg
[6 empty] | FINE AGGREGATE |  |  | Kg
For 1m3 of concrete | [5 empty] | COARSE AGGREGATE |  |  | Kg
CEMENT |  | 450 | Kg
WATER |  | 197.16 | Kg
FINE AGGREGATE |  | 573.56759 | Kg
COARSE AGGREGATE |  | 1155.41085 | Kg
For 150mm cube |  | No. of cube |  | 2
Wastage |  | 20 | %
Volume of cube |  | 0.003375 | m3
CEMENT |  | 3.645 | Kg
WATER |  | 1.596996 | Kg
FINE AGGREGATE |  | 4.645897479 | Kg
COARSE AGGREGATE |  | 9.358827885 | Kg